## Matrix Material
Polymer Matrix Material | Tensile Strength | Tensile Modulus | Density | Specific Strength | Specific Modulus | Ultimate strain | PoissonsRatioFiber
| Mpa | Mpa | g/cm^3 | MPa/[g/cm^3] | GPa/[g/cm^3]
Hexply 8551-7 epoxy | 99 | 4.1 | 1.27 | 78 | 3.2 | 0.044 | 0.35
test | 1 | 1 | 1 | 1 | 1 | 1

## Fiber Material
Fiber Material | Tensile Strength | Tensile Modulus | Density | Specific Strength | Specific Modulus | Ultimate strain | Lon
| Mpa | Mpa | g/cm^3 | MPa/[g/cm^3] | GPa/[g/cm^3]
E-glass | 3448 | 72 | 2.54 | 1357.5 | 28.3 | 0.048 | 0.22
T-300 12K | 3650 | 231 | 1.76 | 2073.9 | 131.3 | 0.014 | 0.2